## Long_Table
Identifier | Coord. [pixels] | Coord. [µm] | Max AAU score | Spectrum yielding score | Group | Group ID | No. of pixels [-] | Area on map [µm²] | Major dim [µm] | Minor dim [µm] | Feret min [µm] | Volume [µm³] | Mass [ng] | source_file
MP_0 | [30;328] | [750;8200] | 0.697 | PE47 | PolyEthylen | 1 | 45 | 28125 | 313.3 | 114.3 | 192.5 | 1285880.75 | 1285.88075 | UW1M1.csv
MP_1 | [236;424] | [5900;10600] | 0.868 | PP5 | Polypro | 2 | 16 | 10000 | 177.1 | 71.9 | 125 | 287625.5 | 287.6255 | UW1M1.csv
MP_2 | [238;427] | [5950;10675] | 0.678 | PP8 | Polypro | 2 | 2 | 1250 | 50 | 31.8 | 30 | 15915.494 | 15.91549 | UW1M1.csv
MP_3 | [266;332] | [6650;8300] | 0.964 | PE13 | PolyEthylen | 1 | 67 | 41875 | 318 | 167.6 | 255 | 2807989.5 | 2807.9895 | UW1M1.csv
MP_4 | [278;6] | [6950;150] | 0.865 | PP13 | Polypro | 2 | 4 | 2500 | 80.9 | 39.3 | 50 | 39345.266 | 39.34527 | UW1M1.csv
MP_5 | [282;6] | [7050;150] | 0.92 | PP5 | Polypro | 2 | 12 | 7500 | 152.5 | 62.6 | 75 | 187885.234 | 187.88523 | UW1M1.csv
MP_6 | [376;472] | [9400;11800] | 0.705 | PE47 | PolyEthylen | 1 | 6 | 3750 | 104.1 | 45.9 | 77.5 | 68827.445 | 68.82745 | UW1M1.csv
MP_7 | [413;323] | [10325;8075] | 0.942 | PP13 | Polypro | 2 | 26 | 16250 | 199 | 104 | 125 | 675838.25 | 675.83825 | UW1M1.csv
MP_8 | [424;573] | [10600;14325] | 0.789 | PVC1 | PVC | 5 | 17 | 10625 | 226.6 | 59.7 | 100 | 253776.625 | 253.77663 | UW1M1.csv
MP_9 | [423;569] | [10575;14225] | 0.777 | PET5 | PET | 6 | 5 | 3125 | 104.1 | 38.2 | 62.5 | 47796.832 | 47.79683 | UW1M1.csv
MP_10 | [427;48] | [10675;1200] | 0.818 | PE13 | PolyEthylen | 1 | 28 | 17500 | 211.2 | 105.5 | 150 | 738508.188 | 738.50819 | UW1M1.csv
MP_11 | [426;576] | [10650;14400] | 0.746 | PVC1 | PVC | 5 | 2 | 1250 | 50 | 31.8 | 50 | 15915.494 | 15.91549 | UW1M1.csv
MP_12 | [426;571] | [10650;14275] | 0.679 | PVC3 | PVC | 5 | 2 | 1250 | 50 | 31.8 | 30 | 15915.494 | 15.91549 | UW1M1.csv
MP_13 | [464;340] | [11600;8500] | 0.84 | PE5 | PolyEthylen | 1 | 11 | 6875 | 136.8 | 64 | 100 | 175961.891 | 175.96189 | UW1M1.csv
MP_14 | [469;338] | [11725;8450] | 0.871 | PE5 | PolyEthylen | 1 | 14 | 8750 | 136.8 | 81.4 | 100 | 285029.188 | 285.02919 | UW1M1.csv
MP_15 | [469;342] | [11725;8550] | 0.818 | PE5 | PolyEthylen | 1 | 6 | 3750 | 104.1 | 45.9 | 77.5 | 68827.445 | 68.82745 | UW1M1.csv
MP_16 | [483;128] | [12075;3200] | 0.797 | PE47 | PolyEthylen | 1 | 4 | 2500 | 95.7 | 33.3 | 50 | 33257.512 | 33.25751 | UW1M1.csv
MP_17 | [487;126] | [12175;3150] | 0.852 | PE13 | PolyEthylen | 1 | 12 | 7500 | 152.5 | 62.6 | 100 | 187885.234 | 187.88523 | UW1M1.csv
MP_18 | [531;490] | [13275;12250] | 0.81 | PE6 | PolyEthylen | 1 | 7 | 4375 | 104.1 | 53.5 | 77.5 | 93681.797 | 93.6818 | UW1M1.csv
MP_19 | [582;243] | [14550;6075] | 0.696 | PP12 | Polypro | 2 | 7 | 4375 | 115.1 | 48.4 | 72.5 | 84665.141 | 84.66514 | UW1M1.csv
MP_20 | [588;435] | [14700;10875] | 0.834 | PE5 | PolyEthylen | 1 | 18 | 11250 | 215.4 | 66.5 | 100 | 299254.688 | 299.25469 | UW1M1.csv
MP_21 | [590;159] | [14750;3975] | 0.684 | PP3 | Polypro | 2 | 18 | 11250 | 215.4 | 66.5 | 110 | 299254.688 | 299.25469 | UW1M1.csv
MP_22 | [593;439] | [14825;10975] | 0.711 | PE47 | PolyEthylen | 1 | 3 | 1875 | 75 | 31.8 | 52.5 | 23873.24 | 23.87324 | UW1M1.csv
MP_23 | [612;593] | [15300;14825] | 0.662 | PE20 | PolyEthylen | 1 | 6 | 3750 | 80.9 | 59 | 55 | 88526.844 | 88.52684 | UW1M1.csv
MP_24 | [625;505] | [15625;12625] | 0.91 | PP8 | Polypro | 2 | 14 | 8750 | 131.1 | 85 | 125 | 297506.281 | 297.50628 | UW1M1.csv
MP_25 | [656;586] | [16400;14650] | 0.684 | Poly1 | PolyEthylen | 1 | 3 | 1875 | 75 | 31.8 | 52.5 | 23873.24 | 23.87324 | UW1M1.csv
MP_26 | [655;575] | [16375;14375] | 0.775 | PE47 | PolyEthylen | 1 | 4 | 2500 | 80.9 | 39.3 | 55 | 39345.266 | 39.34527 | UW1M1.csv
MP_27 | [662;390] | [16550;9750] | 0.8 | PE47 | PolyEthylen | 1 | 9 | 5625 | 104.1 | 68.8 | 80 | 154861.719 | 154.86172 | UW1M1.csv
MP_28 | [667;131] | [16675;3275] | 0.818 | PE4 | PolyEthylen | 1 | 98 | 61250 | 369.1 | 211.3 | 305 | 5176199 | 5176.199 | UW1M1.csv
MP_29 | [675;469] | [16875;11725] | 0.913 | PP13 | Polypro | 2 | 10 | 6250 | 115.1 | 69.1 | 75 | 172785.984 | 172.78598 | UW1M1.csv
MP_30 | [683;259] | [17075;6475] | 0.792 | PE5 | PolyEthylen | 1 | 54 | 33750 | 302.8 | 141.9 | 220 | 1915716.875 | 1915.71688 | UW1M1.csv
MP_31 | [687;468] | [17175;11700] | 0.741 | PE47 | PolyEthylen | 1 | 7 | 4375 | 125 | 44.6 | 82.5 | 77985.922 | 77.98592 | UW1M1.csv
MP_32 | [692;470] | [17300;11750] | 0.662 | PE18 | PolyEthylen | 1 | 3 | 1875 | 60.4 | 39.6 | 50 | 29665.861 | 29.66586 | UW1M1.csv
MP_33 | [698;505] | [17450;12625] | 0.785 | PE47 | PolyEthylen | 1 | 10 | 6250 | 115.1 | 69.1 | 95 | 172785.984 | 172.78598 | UW1M1.csv
MP_34 | [732;454] | [18300;11350] | 0.775 | PP8 | Polypro | 2 | 5 | 3125 | 75 | 53.1 | 55 | 66314.57 | 66.31457 | UW1M1.csv
MP_35 | [736;456] | [18400;11400] | 0.934 | PP5 | Polypro | 2 | 8 | 5000 | 128.1 | 49.7 | 50 | 99411.547 | 99.41155 | UW1M1.csv
MP_36 | [780;317] | [19500;7925] | 0.821 | PET6 | PET | 6 | 5 | 3125 | 104.1 | 38.2 | 62.5 | 47796.832 | 47.79683 | UW1M1.csv
MP_37 | [805;483] | [20125;12075] | 0.765 | PE47 | PolyEthylen | 1 | 14 | 8750 | 152.5 | 73.1 | 100 | 255732.672 | 255.73267 | UW1M1.csv
MP_38 | [803;394] | [20075;9850] | 0.711 | PE13 | PolyEthylen | 1 | 17 | 10625 | 183.1 | 73.9 | 115 | 313983.406 | 313.98341 | UW1M1.csv
MP_39 | [811;451] | [20275;11275] | 0.889 | PP13 | Polypro | 2 | 12 | 7500 | 128.1 | 74.6 | 95 | 223675.984 | 223.67598 | UW1M1.csv
MP_0 | [59;395] | [1475;9875] | 0.684 | PE3 | PolyEthylen | 1 | 3 | 1875 | 60.4 | 39.6 | 30 | 29665.861 | 29.66586 | UW1M2.csv
MP_1 | [110;153] | [2750;3825] | 0.845 | PP13 | Polypro | 2 | 16 | 10000 | 226.6 | 56.2 | 90 | 224798.672 | 224.79867 | UW1M2.csv
MP_2 | [109;147] | [2725;3675] | 0.733 | PP8 | Polypro | 2 | 15 | 9375 | 201.8 | 59.2 | 100 | 221840.938 | 221.84094 | UW1M2.csv
MP_3 | [116;148] | [2900;3700] | 0.783 | PP3 | Polypro | 2 | 8 | 5000 | 115.1 | 55.3 | 55 | 110583.039 | 110.58304 | UW1M2.csv
MP_4 | [121;558] | [3025;13950] | 0.808 | PP5 | Polypro | 2 | 5 | 3125 | 80.9 | 49.2 | 62.5 | 61476.977 | 61.47698 | UW1M2.csv
MP_5 | [135;536] | [3375;13400] | 0.807 | PE47 | PolyEthylen | 1 | 13 | 8125 | 136.8 | 75.6 | 97.5 | 245764.953 | 245.76495 | UW1M2.csv
MP_6 | [164;385] | [4100;9625] | 0.705 | PE3 | PolyEthylen | 1 | 16 | 10000 | 136.8 | 93.1 | 125 | 372283.031 | 372.28303 | UW1M2.csv
MP_7 | [178;463] | [4450;11575] | 0.74 | PE18 | PolyEthylen | 1 | 8 | 5000 | 115.1 | 55.3 | 82.5 | 110583.039 | 110.58304 | UW1M2.csv
MP_8 | [197;350] | [4925;8750] | 0.709 | PE18 | PolyEthylen | 1 | 4 | 2500 | 80.9 | 39.3 | 55 | 39345.266 | 39.34527 | UW1M2.csv
MP_9 | [234;501] | [5850;12525] | 0.836 | PE4 | PolyEthylen | 1 | 17 | 10625 | 136.8 | 98.9 | 100 | 420272.656 | 420.27266 | UW1M2.csv
MP_10 | [239;416] | [5975;10400] | 0.786 | PE6 | PolyEthylen | 1 | 9 | 5625 | 136.8 | 52.4 | 102.5 | 117792.672 | 117.79267 | UW1M2.csv
MP_11 | [240;421] | [6000;10525] | 0.704 | PE47 | PolyEthylen | 1 | 7 | 4375 | 104.1 | 53.5 | 77.5 | 93681.797 | 93.6818 | UW1M2.csv
MP_12 | [244;416] | [6100;10400] | 0.787 | PE6 | PolyEthylen | 1 | 2 | 1250 | 60.4 | 26.4 | 42.5 | 13184.826 | 13.18483 | UW1M2.csv
MP_13 | [265;584] | [6625;14600] | 0.78 | POM2 | POM | 13 | 3 | 1875 | 75 | 31.8 | 52.5 | 23873.24 | 23.87324 | UW1M2.csv
MP_14 | [264;581] | [6600;14525] | 0.664 | POM2 | POM | 13 | 4 | 2500 | 104.1 | 30.6 | 52.5 | 30589.973 | 30.58997 | UW1M2.csv
MP_15 | [270;580] | [6750;14500] | 0.896 | POM1 | POM | 13 | 13 | 8125 | 128.1 | 80.8 | 115 | 262508.594 | 262.50859 | UW1M2.csv
MP_16 | [276;576] | [6900;14400] | 0.766 | POM2 | POM | 13 | 8 | 5000 | 115.1 | 55.3 | 75 | 110583.039 | 110.58304 | UW1M2.csv
MP_17 | [288;570] | [7200;14250] | 0.691 | PE47 | PolyEthylen | 1 | 3 | 1875 | 60.4 | 39.6 | 50 | 29665.861 | 29.66586 | UW1M2.csv
MP_18 | [295;280] | [7375;7000] | 0.769 | PE47 | PolyEthylen | 1 | 9 | 5625 | 115.1 | 62.2 | 95 | 139956.656 | 139.95666 | UW1M2.csv
MP_19 | [340;188] | [8500;4700] | 0.924 | PP4 | Polypro | 2 | 14 | 8750 | 136.8 | 81.4 | 125 | 285029.188 | 285.02919 | UW1M2.csv
MP_20 | [378;524] | [9450;13100] | 0.845 | PE6 | PolyEthylen | 1 | 7 | 4375 | 104.1 | 53.5 | 55 | 93681.797 | 93.6818 | UW1M2.csv
MP_21 | [382;524] | [9550;13100] | 0.702 | PE6 | PolyEthylen | 1 | 1 | 625 | 31.8 | 25 | 25 | 6250 | 6.25 | UW1M2.csv
MP_22 | [393;489] | [9825;12225] | 0.746 | PE47 | PolyEthylen | 1 | 7 | 4375 | 104.1 | 53.5 | 77.5 | 93681.797 | 93.6818 | UW1M2.csv
MP_23 | [408;513] | [10200;12825] | 0.706 | PE13 | PolyEthylen | 1 | 5 | 3125 | 115.1 | 34.6 | 62.5 | 43196.496 | 43.1965 | UW1M2.csv
MP_24 | [408;508] | [10200;12700] | 0.717 | PE47 | PolyEthylen | 1 | 1 | 625 | 31.8 | 25 | 25 | 6250 | 6.25 | UW1M2.csv
MP_25 | [412;512] | [10300;12800] | 0.782 | PE18 | PolyEthylen | 1 | 2 | 1250 | 50 | 31.8 | 30 | 15915.494 | 15.91549 | UW1M2.csv
MP_26 | [451;549] | [11275;13725] | 0.791 | PE6 | PolyEthylen | 1 | 21 | 13125 | 192.7 | 86.7 | 150 | 455276.844 | 455.27684 | UW1M2.csv
MP_27 | [456;230] | [11400;5750] | 0.768 | PE47 | PolyEthylen | 1 | 3 | 1875 | 80.9 | 29.5 | 45 | 22131.711 | 22.13171 | UW1M2.csv
MP_28 | [499;271] | [12475;6775] | 0.743 | PE47 | PolyEthylen | 1 | 7 | 4375 | 104.1 | 53.5 | 77.5 | 93681.797 | 93.6818 | UW1M2.csv
MP_29 | [530;758] | [13250;18950] | 0.713 | PE47 | PolyEthylen | 1 | 62 | 38750 | 433.9 | 113.7 | 235 | 1762659.25 | 1762.65925 | UW1M2.csv
MP_30 | [547;330] | [13675;8250] | 0.715 | PP6 | Polypro | 2 | 10 | 6250 | 136.8 | 58.2 | 117.5 | 145423.063 | 145.42306 | UW1M2.csv
MP_31 | [551;89] | [13775;2225] | 0.746 | PE47 | PolyEthylen | 1 | 7 | 4375 | 104.1 | 53.5 | 77.5 | 93681.797 | 93.6818 | UW1M2.csv
MP_32 | [608;684] | [15200;17100] | 0.7 | PE47 | PolyEthylen | 1 | 57 | 35625 | 369.1 | 122.9 | 217.5 | 1751090.125 | 1751.09013 | UW1M2.csv
MP_33 | [661;640] | [16525;16000] | 0.675 | PP6 | Polypro | 2 | 56 | 35000 | 388.5 | 114.7 | 185 | 1605952.875 | 1605.95288 | UW1M2.csv
MP_34 | [735;583] | [18375;14575] | 0.822 | PE20 | PolyEthylen | 1 | 220 | 137500 | 666 | 262.9 | 462.5 | 14458752 | 14458.752 | UW1M2.csv
MP_35 | [753;503] | [18825;12575] | 0.718 | PE47 | PolyEthylen | 1 | 59 | 36875 | 368.5 | 127.4 | 232.5 | 1879060.25 | 1879.06025 | UW1M2.csv
MP_36 | [757;509] | [18925;12725] | 0.679 | PE47 | PolyEthylen | 1 | 9 | 5625 | 136.8 | 52.4 | 97.5 | 117792.672 | 117.79267 | UW1M2.csv
MP_0 | [233;469] | [5825;11725] | 0.897 | Poly1 | PolyEthylen | 1 | 57 | 35625 | 258.2 | 175.7 | 227.5 | 2503661.75 | 2503.66175 | UW1M3.csv
MP_1 | [232;780] | [5800;19500] | 0.883 | PP5 | Polypro | 2 | 64 | 40000 | 261.5 | 194.8 | 230 | 3116029 | 3116.029 | UW1M3.csv
MP_2 | [396;510] | [9900;12750] | 0.938 | PE4 | PolyEthylen | 1 | 7 | 4375 | 104.1 | 53.5 | 77.5 | 93681.797 | 93.6818 | UW1M3.csv
MP_3 | [396;512] | [9900;12800] | 0.804 | PE47 | PolyEthylen | 1 | 2 | 1250 | 50 | 31.8 | 30 | 15915.494 | 15.91549 | UW1M3.csv
MP_4 | [401;511] | [10025;12775] | 0.929 | PE5 | PolyEthylen | 1 | 24 | 15000 | 183.1 | 104.3 | 150 | 625793.938 | 625.79394 | UW1M3.csv
MP_5 | [413;713] | [10325;17825] | 0.895 | PE4 | PolyEthylen | 1 | 20 | 12500 | 185.1 | 86 | 120 | 429966.969 | 429.96697 | UW1M3.csv
MP_6 | [469;708] | [11725;17700] | 0.793 | PE6 | PolyEthylen | 1 | 3 | 1875 | 60.4 | 39.6 | 30 | 29665.861 | 29.66586 | UW1M3.csv
MP_7 | [479;777] | [11975;19425] | 0.858 | PP8 | Polypro | 2 | 5 | 3125 | 80.9 | 49.2 | 50 | 61476.977 | 61.47698 | UW1M3.csv
MP_8 | [482;782] | [12050;19550] | 0.959 | PP13 | Polypro | 2 | 62 | 38750 | 288.4 | 171.1 | 255 | 2651840.5 | 2651.8405 | UW1M3.csv
MP_9 | [482;736] | [12050;18400] | 0.725 | PP13 | Polypro | 2 | 3 | 1875 | 60.4 | 39.6 | 30 | 29665.861 | 29.66586 | UW1M3.csv
MP_10 | [564;814] | [14100;20350] | 0.978 | PP13 | Polypro | 2 | 105 | 65625 | 428.6 | 194.9 | 280 | 5117231 | 5117.231 | UW1M3.csv
MP_11 | [560;818] | [14000;20450] | 0.697 | PP13 | Polypro | 2 | 1 | 625 | 31.8 | 25 | 25 | 6250 | 6.25 | UW1M3.csv
MP_12 | [581;612] | [14525;15300] | 0.918 | PE5 | PolyEthylen | 1 | 78 | 48750 | 378.1 | 164.2 | 252.5 | 3201388.75 | 3201.38875 | UW1M3.csv
MP_13 | [584;199] | [14600;4975] | 0.815 | PE47 | PolyEthylen | 1 | 31 | 19375 | 211.2 | 116.8 | 150 | 905237.75 | 905.23775 | UW1M3.csv
MP_14 | [585;638] | [14625;15950] | 0.841 | PE13 | PolyEthylen | 1 | 60 | 37500 | 326.6 | 146.2 | 217.5 | 2193170.25 | 2193.17025 | UW1M3.csv
MP_15 | [592;764] | [14800;19100] | 0.822 | PP5 | Polypro | 2 | 12 | 7500 | 159.6 | 59.8 | 97.5 | 179465.328 | 179.46533 | UW1M3.csv
MP_16 | [607;400] | [15175;10000] | 0.914 | PE4 | PolyEthylen | 1 | 51 | 31875 | 295.4 | 137.4 | 205 | 1751604.25 | 1751.60425 | UW1M3.csv
MP_17 | [630;626] | [15750;15650] | 0.935 | PE13 | PolyEthylen | 1 | 60 | 37500 | 290.1 | 164.6 | 230 | 2468514.25 | 2468.51425 | UW1M3.csv
MP_18 | [638;346] | [15950;8650] | 0.861 | PVC8 | PVC | 5 | 17 | 10625 | 170.8 | 79.2 | 102.5 | 336671.813 | 336.67181 | UW1M3.csv
MP_0 | [61;388] | [1525;9700] | 0.8 | PE13 | PolyEthylen | 1 | 27 | 16875 | 221 | 97.2 | 167.5 | 656317.188 | 656.31719 | UW1M4.csv
MP_1 | [83;632] | [2075;15800] | 0.717 | PS1 | PS | 3 | 15 | 9375 | 205.3 | 58.1 | 107.5 | 218057.594 | 218.05759 | UW1M4.csv
MP_2 | [124;548] | [3100;13700] | 0.875 | PE13 | PolyEthylen | 1 | 32 | 20000 | 239 | 106.6 | 200 | 852483 | 852.483 | UW1M4.csv
MP_3 | [240;666] | [6000;16650] | 0.701 | PET6 | PET | 6 | 2 | 1250 | 50 | 31.8 | 25 | 15915.494 | 15.91549 | UW1M4.csv
MP_4 | [304;800] | [7600;20000] | 0.876 | PE13 | PolyEthylen | 1 | 50 | 31250 | 258.2 | 154.1 | 217.5 | 1926486.5 | 1926.4865 | UW1M4.csv
MP_5 | [329;714] | [8225;17850] | 0.688 | PE47 | PolyEthylen | 1 | 12 | 7500 | 152.5 | 62.6 | 100 | 187885.234 | 187.88523 | UW1M4.csv
MP_6 | [352;548] | [8800;13700] | 0.732 | PVC2 | PVC | 5 | 6 | 3750 | 100 | 47.7 | 77.5 | 71619.727 | 71.61973 | UW1M4.csv
MP_7 | [383;787] | [9575;19675] | 0.905 | PE13 | PolyEthylen | 1 | 25 | 15625 | 192.7 | 103.2 | 125 | 645233.688 | 645.23369 | UW1M4.csv
MP_8 | [396;606] | [9900;15150] | 0.686 | PS1 | PS | 3 | 8 | 5000 | 125 | 50.9 | 97.5 | 101859.172 | 101.85917 | UW1M4.csv
MP_9 | [407;799] | [10175;19975] | 0.919 | PP4 | Polypro | 2 | 10 | 6250 | 104.1 | 76.5 | 80 | 191187.328 | 191.18733 | UW1M4.csv
MP_10 | [415;556] | [10375;13900] | 0.883 | PE6 | PolyEthylen | 1 | 16 | 10000 | 152.5 | 83.5 | 122.5 | 334018.188 | 334.01819 | UW1M4.csv
MP_11 | [513;737] | [12825;18425] | 0.719 | PP5 | Polypro | 2 | 7 | 4375 | 104.1 | 53.5 | 77.5 | 93681.797 | 93.6818 | UW1M4.csv
MP_12 | [598;370] | [14950;9250] | 0.849 | PE5 | PolyEthylen | 1 | 54 | 33750 | 273.1 | 157.3 | 250 | 2124119.5 | 2124.1195 | UW1M4.csv
MP_13 | [616;700] | [15400;17500] | 0.755 | PP3 | Polypro | 2 | 8 | 5000 | 104.1 | 61.2 | 77.5 | 122359.891 | 122.35989 | UW1M4.csv
MP_14 | [703;662] | [17575;16550] | 0.808 | PE13 | PolyEthylen | 1 | 54 | 33750 | 271.9 | 158.1 | 220 | 2133935.75 | 2133.93575 | UW1M4.csv
MP_15 | [720;329] | [18000;8225] | 0.843 | PE13 | PolyEthylen | 1 | 86 | 53750 | 380.7 | 179.7 | 285 | 3864450.75 | 3864.45075 | UW1M4.csv
MP_16 | [724;358] | [18100;8950] | 0.87 | PE13 | PolyEthylen | 1 | 69 | 43125 | 331.7 | 165.5 | 252.5 | 2855629.25 | 2855.62925 | UW1M4.csv
MP_0 | [272;510] | [6800;12750] | 0.951 | PP8 | Polypro | 2 | 116 | 72500 | 802 | 115.1 | 262.5 | 3338080 | 3338.08 | UW1M5.csv
MP_1 | [278;380] | [6950;9500] | 0.697 | PA7 | PA | 4 | 2 | 1250 | 50 | 31.8 | 25 | 15915.494 | 15.91549 | UW1M5.csv
MP_2 | [295;499] | [7375;12475] | 0.851 | PP13 | Polypro | 2 | 15 | 9375 | 150 | 79.6 | 125 | 298415.531 | 298.41553 | UW1M5.csv
MP_3 | [302;498] | [7550;12450] | 0.865 | PP13 | Polypro | 2 | 20 | 12500 | 237.1 | 67.1 | 132.5 | 335582.969 | 335.58297 | UW1M5.csv
MP_4 | [308;497] | [7700;12425] | 0.843 | PP13 | Polypro | 2 | 9 | 5625 | 128.1 | 55.9 | 77.5 | 125817.734 | 125.81773 | UW1M5.csv
MP_5 | [315;497] | [7875;12425] | 0.842 | PP13 | Polypro | 2 | 6 | 3750 | 128.1 | 37.3 | 75 | 55918.996 | 55.919 | UW1M5.csv
MP_6 | [321;498] | [8025;12450] | 0.89 | PP13 | Polypro | 2 | 19 | 11875 | 150 | 100.8 | 125 | 478791.125 | 478.79113 | UW1M5.csv
MP_7 | [327;499] | [8175;12475] | 0.907 | PP13 | Polypro | 2 | 5 | 3125 | 125 | 31.8 | 55 | 39788.734 | 39.78873 | UW1M5.csv
MP_8 | [336;500] | [8400;12500] | 0.896 | PP13 | Polypro | 2 | 17 | 10625 | 262.2 | 51.6 | 125 | 219302.516 | 219.30252 | UW1M5.csv
MP_9 | [345;504] | [8625;12600] | 0.891 | PP13 | Polypro | 2 | 9 | 5625 | 128.1 | 55.9 | 77.5 | 125817.734 | 125.81773 | UW1M5.csv
MP_10 | [350;508] | [8750;12700] | 0.874 | PP5 | Polypro | 2 | 16 | 10000 | 170.8 | 74.6 | 137.5 | 298228.344 | 298.22834 | UW1M5.csv
MP_11 | [355;511] | [8875;12775] | 0.887 | PP5 | Polypro | 2 | 9 | 5625 | 128.1 | 55.9 | 77.5 | 125817.734 | 125.81773 | UW1M5.csv
MP_12 | [356;508] | [8900;12700] | 0.918 | PP13 | Polypro | 2 | 6 | 3750 | 104.1 | 45.9 | 77.5 | 68827.445 | 68.82745 | UW1M5.csv
MP_13 | [360;515] | [9000;12875] | 0.943 | PP4 | Polypro | 2 | 16 | 10000 | 150 | 84.9 | 105 | 339530.563 | 339.53056 | UW1M5.csv
MP_14 | [365;522] | [9125;13050] | 0.851 | PP8 | Polypro | 2 | 22 | 13750 | 192.7 | 90.8 | 125 | 499668.875 | 499.66888 | UW1M5.csv
MP_15 | [374;401] | [9350;10025] | 0.706 | PP3 | Polypro | 2 | 3 | 1875 | 75 | 31.8 | 52.5 | 23873.24 | 23.87324 | UW1M5.csv
MP_16 | [387;216] | [9675;5400] | 0.805 | PE47 | PolyEthylen | 1 | 5 | 3125 | 80.9 | 49.2 | 62.5 | 61476.977 | 61.47698 | UW1M5.csv
MP_17 | [393;517] | [9825;12925] | 0.773 | PP6 | Polypro | 2 | 7 | 4375 | 104.1 | 53.5 | 77.5 | 93681.797 | 93.6818 | UW1M5.csv
MP_18 | [399;518] | [9975;12950] | 0.818 | PP6 | Polypro | 2 | 14 | 8750 | 170.8 | 65.2 | 137.5 | 228331.063 | 228.33106 | UW1M5.csv
MP_19 | [404;519] | [10100;12975] | 0.835 | PP6 | Polypro | 2 | 5 | 3125 | 125 | 31.8 | 55 | 39788.734 | 39.78873 | UW1M5.csv
MP_20 | [405;516] | [10125;12900] | 0.888 | PP6 | Polypro | 2 | 9 | 5625 | 128.1 | 55.9 | 77.5 | 125817.734 | 125.81773 | UW1M5.csv
MP_21 | [440;143] | [11000;3575] | 0.786 | PET7 | PET | 6 | 26 | 16250 | 356.2 | 58.1 | 150 | 377575.75 | 377.57575 | UW1M5.csv
MP_22 | [438;141] | [10950;3525] | 0.695 | PET7 | PET | 6 | 1 | 625 | 31.8 | 25 | 25 | 6250 | 6.25 | UW1M5.csv
MP_23 | [438;404] | [10950;10100] | 0.681 | PA7 | PA | 4 | 1 | 625 | 31.8 | 25 | 25 | 6250 | 6.25 | UW1M5.csv
MP_24 | [445;133] | [11125;3325] | 0.744 | PET7 | PET | 6 | 9 | 5625 | 128.1 | 55.9 | 75 | 125817.734 | 125.81773 | UW1M5.csv
MP_25 | [447;150] | [11175;3750] | 0.68 | PET7 | PET | 6 | 6 | 3750 | 80.9 | 59 | 72.5 | 88526.844 | 88.52684 | UW1M5.csv
MP_26 | [452;152] | [11300;3800] | 0.696 | PET7 | PET | 6 | 4 | 2500 | 60.4 | 52.7 | 50 | 52739.305 | 52.7393 | UW1M5.csv
MP_27 | [453;124] | [11325;3100] | 0.88 | PET7 | PET | 6 | 15 | 9375 | 150 | 79.6 | 130 | 298415.531 | 298.41553 | UW1M5.csv
MP_28 | [454;146] | [11350;3650] | 0.869 | PET7 | PET | 6 | 9 | 5625 | 131.1 | 54.6 | 80 | 122949.039 | 122.94904 | UW1M5.csv
MP_29 | [454;152] | [11350;3800] | 0.669 | PET7 | PET | 6 | 1 | 625 | 31.8 | 25 | 25 | 6250 | 6.25 | UW1M5.csv
MP_30 | [462;145] | [11550;3625] | 0.797 | PET7 | PET | 6 | 2 | 1250 | 50 | 31.8 | 50 | 15915.494 | 15.91549 | UW1M5.csv
MP_31 | [463;148] | [11575;3700] | 0.684 | PET7 | PET | 6 | 4 | 2500 | 80.9 | 39.3 | 55 | 39345.266 | 39.34527 | UW1M5.csv
MP_32 | [518;394] | [12950;9850] | 0.698 | PA6 | PA | 4 | 4 | 2500 | 60.4 | 52.7 | 50 | 52739.305 | 52.7393 | UW1M5.csv
MP_33 | [539;178] | [13475;4450] | 0.783 | PET6 | PET | 6 | 4 | 2500 | 75 | 42.4 | 55 | 42441.32 | 42.44132 | UW1M5.csv
MP_34 | [543;166] | [13575;4150] | 0.794 | PET6 | PET | 6 | 8 | 5000 | 115.1 | 55.3 | 82.5 | 110583.039 | 110.58304 | UW1M5.csv
MP_35 | [545;183] | [13625;4575] | 0.699 | PVC1 | PVC | 5 | 19 | 11875 | 238.6 | 63.4 | 105 | 301000.188 | 301.00019 | UW1M5.csv
MP_36 | [547;197] | [13675;4925] | 0.683 | PVC3 | PVC | 5 | 37 | 23125 | 361.8 | 81.4 | 170 | 752797.25 | 752.79725 | UW1M5.csv

## UW1M1
A) Counts per plastic type
source_file | PE | PP | PS | PA | PVC | PET | PMMA | PAN | PLA | PVA | EVA | POM | POB | IR | PTFE | PU | PC
UW1M1.csv | 23 | 12 | 0 | 0 | 3 | 2 | 0 | 0 | 0 | 0 | 0 | 0 | 0 | 0 | 0 | 0 | 0
B) Counts per size class
source_file | < 100 µm | 100 – 200 µm | 200 – 300 µm | > 300 µm
UW1M1.csv | 24 | 13 | 2 | 1
C) Total Mass [ng] per plastic type
source_file | PE | PP | PS | PA | PVC | PET | PMMA | PAN | PLA | PVA | EVA | POM | POB | IR | PTFE | PU | PC
UW1M1.csv | 14317.65 | 2450.22 | 0 | 0 | 285.61 | 95.59 | 0 | 0 | 0 | 0 | 0 | 0 | 0 | 0 | 0 | 0 | 0

## UW1M2
A) Counts per plastic type
source_file | PE | PP | PS | PA | PVC | PET | PMMA | PAN | PLA | PVA | EVA | POM | POB | IR | PTFE | PU | PC
UW1M2.csv | 26 | 7 | 0 | 0 | 0 | 0 | 0 | 0 | 0 | 0 | 0 | 4 | 0 | 0 | 0 | 0 | 0
B) Counts per size class
source_file | < 100 µm | 100 – 200 µm | 200 – 300 µm | > 300 µm
UW1M2.csv | 24 | 9 | 3 | 1
C) Total Mass [ng] per plastic type
source_file | PE | PP | PS | PA | PVC | PET | PMMA | PAN | PLA | PVA | EVA | POM | POB | IR | PTFE | PU | PC
UW1M2.csv | 22505.3 | 2655.1 | 0 | 0 | 0 | 0 | 0 | 0 | 0 | 0 | 0 | 427.55 | 0 | 0 | 0 | 0 | 0

## UW1M3
A) Counts per plastic type
source_file | PE | PP | PS | PA | PVC | PET | PMMA | PAN | PLA | PVA | EVA | POM | POB | IR | PTFE | PU | PC
UW1M3.csv | 11 | 7 | 0 | 0 | 1 | 0 | 0 | 0 | 0 | 0 | 0 | 0 | 0 | 0 | 0 | 0 | 0
B) Counts per size class
source_file | < 100 µm | 100 – 200 µm | 200 – 300 µm | > 300 µm
UW1M3.csv | 7 | 4 | 8 | 0
C) Total Mass [ng] per plastic type
source_file | PE | PP | PS | PA | PVC | PET | PMMA | PAN | PLA | PVA | EVA | POM | POB | IR | PTFE | PU | PC
UW1M3.csv | 14218.6 | 11161.96 | 0 | 0 | 336.67 | 0 | 0 | 0 | 0 | 0 | 0 | 0 | 0 | 0 | 0 | 0 | 0

## UW1M4
A) Counts per plastic type
source_file | PE | PP | PS | PA | PVC | PET | PMMA | PAN | PLA | PVA | EVA | POM | POB | IR | PTFE | PU | PC
UW1M4.csv | 10 | 3 | 2 | 0 | 1 | 1 | 0 | 0 | 0 | 0 | 0 | 0 | 0 | 0 | 0 | 0 | 0
B) Counts per size class
source_file | < 100 µm | 100 – 200 µm | 200 – 300 µm | > 300 µm
UW1M4.csv | 6 | 5 | 6 | 0
C) Total Mass [ng] per plastic type
source_file | PE | PP | PS | PA | PVC | PET | PMMA | PAN | PLA | PVA | EVA | POM | POB | IR | PTFE | PU | PC
UW1M4.csv | 15580.56 | 407.23 | 319.92 | 0 | 71.62 | 15.92 | 0 | 0 | 0 | 0 | 0 | 0 | 0 | 0 | 0 | 0 | 0

## UW1M5
A) Counts per plastic type
source_file | PE | PP | PS | PA | PVC | PET | PMMA | PAN | PLA | PVA | EVA | POM | POB | IR | PTFE | PU | PC
UW1M5.csv | 1 | 19 | 0 | 3 | 2 | 12 | 0 | 0 | 0 | 0 | 0 | 0 | 0 | 0 | 0 | 0 | 0
B) Counts per size class
source_file | < 100 µm | 100 – 200 µm | 200 – 300 µm | > 300 µm
UW1M5.csv | 24 | 12 | 1 | 0
C) Total Mass [ng] per plastic type
source_file | PE | PP | PS | PA | PVC | PET | PMMA | PAN | PLA | PVA | EVA | POM | POB | IR | PTFE | PU | PC
UW1M5.csv | 61.48 | 6861.08 | 0 | 74.9 | 1053.8 | 1286.81 | 0 | 0 | 0 | 0 | 0 | 0 | 0 | 0 | 0 | 0 | 0

## Total
A) Counts per plastic type
source_file | PE | PP | PS | PA | PVC | PET | PMMA | PAN | PLA | PVA | EVA | POM | POB | IR | PTFE | PU | PC
UW1M1.csv | 23 | 12 | 0 | 0 | 3 | 2 | 0 | 0 | 0 | 0 | 0 | 0 | 0 | 0 | 0 | 0 | 0
UW1M2.csv | 26 | 7 | 0 | 0 | 0 | 0 | 0 | 0 | 0 | 0 | 0 | 4 | 0 | 0 | 0 | 0 | 0
UW1M3.csv | 11 | 7 | 0 | 0 | 1 | 0 | 0 | 0 | 0 | 0 | 0 | 0 | 0 | 0 | 0 | 0 | 0
UW1M4.csv | 10 | 3 | 2 | 0 | 1 | 1 | 0 | 0 | 0 | 0 | 0 | 0 | 0 | 0 | 0 | 0 | 0
UW1M5.csv | 1 | 19 | 0 | 3 | 2 | 12 | 0 | 0 | 0 | 0 | 0 | 0 | 0 | 0 | 0 | 0 | 0
Total | 71 | 48 | 2 | 3 | 7 | 15 | 0 | 0 | 0 | 0 | 0 | 4 | 0 | 0 | 0 | 0 | 0
B) Counts per size class
source_file | < 100 µm | 100 – 200 µm | 200 – 300 µm | > 300 µm
UW1M1.csv | 24 | 13 | 2 | 1
UW1M2.csv | 24 | 9 | 3 | 1
UW1M3.csv | 7 | 4 | 8 | 0
UW1M4.csv | 6 | 5 | 6 | 0
UW1M5.csv | 24 | 12 | 1 | 0
Total | 85 | 43 | 20 | 2
C) Total mass [ng] per plastic type
source_file | PE | PP | PS | PA | PVC | PET | PMMA | PAN | PLA | PVA | EVA | POM | POB | IR | PTFE | PU | PC
UW1M1.csv | 14317.65 | 2450.22 | 0 | 0 | 285.61 | 95.59 | 0 | 0 | 0 | 0 | 0 | 0 | 0 | 0 | 0 | 0 | 0
UW1M2.csv | 22505.3 | 2655.1 | 0 | 0 | 0 | 0 | 0 | 0 | 0 | 0 | 0 | 427.55 | 0 | 0 | 0 | 0 | 0
UW1M3.csv | 14218.6 | 11161.96 | 0 | 0 | 336.67 | 0 | 0 | 0 | 0 | 0 | 0 | 0 | 0 | 0 | 0 | 0 | 0
UW1M4.csv | 15580.56 | 407.23 | 319.92 | 0 | 71.62 | 15.92 | 0 | 0 | 0 | 0 | 0 | 0 | 0 | 0 | 0 | 0 | 0
UW1M5.csv | 61.48 | 6861.08 | 0 | 74.9 | 1053.8 | 1286.81 | 0 | 0 | 0 | 0 | 0 | 0 | 0 | 0 | 0 | 0 | 0
Total | 66683.59 | 23535.59 | 319.92 | 74.9 | 1747.7 | 1398.32 | 0 | 0 | 0 | 0 | 0 | 427.55 | 0 | 0 | 0 | 0 | 0

## Summary
A) Total counts per plastic type
source_file | PE | PP | PS | PA | PVC | PET | PMMA | PAN | PLA | PVA | EVA | POM | POB | IR | PTFE | PU | PC
Total | 71 | 48 | 2 | 3 | 7 | 15 | 0 | 0 | 0 | 0 | 0 | 4 | 0 | 0 | 0 | 0 | 0
B) Total counts per size class
source_file | < 100 µm | 100 – 200 µm | 200 – 300 µm | > 300 µm
Total | 85 | 43 | 20 | 2
C) Total mass [ng] per plastic type
source_file | PE | PP | PS | PA | PVC | PET | PMMA | PAN | PLA | PVA | EVA | POM | POB | IR | PTFE | PU | PC
Total | 66683.59 | 23535.59 | 319.92 | 74.9 | 1747.7 | 1398.32 | 0 | 0 | 0 | 0 | 0 | 427.55 | 0 | 0 | 0 | 0 | 0